## Sheet1
MEDIANS
|  | 2004 |  |  | 2014
|  | MEAN | STD | N | MEAN | STD | N |  | 2004 | 2014
SiO2 | Plant | 20.65547 | 0.7698219 | 212 | 20.1653 | 0.622333 | 132 | SiO2 | 20.8 | 20.6
| Papers | 21.53816 | 5.056359 | 49 | 20.43701 | 5.529764 | 193 | Al2O3 | 5.29 | 4.9
Al2O3 | Plant | 4.685802 | 0.6196913 | 212 | 4.587273 | 0.503864 | 132 | Fe2O3 | 3.06 | 3.18
| Papers | 7.206939 | 9.843751 | 49 | 7.463884 | 8.469196 | 189 | CaO | 63.07 | 63.009
Fe2O3 | Plant | 3.106009 | 0.6369484 | 213 | 3.268409 | 0.6195604 | 132 | MgO | 1.96 | 1.815
| Papers | 3.498163 | 3.988314 | 49 | 3.240723 | 1.448989 | 191 | SO3 | 2.84 | 2.8
CaO | Plant | 63.49192 | 0.9245926 | 213 | 63.49121 | 1.309757 | 132
| Papers | 59.68306 | 10.6789 | 49 | 60.19265 | 8.613251 | 194
MgO | Plant | 2.192864 | 0.9677568 | 213 | 2.080303 | 0.9998522 | 132
| Papers | 2.000833 | 1.220335 | 48 | 2.020816 | 1.17727 | 174
SO3 | Plant | 3.108873 | 0.6291418 | 213 | 3.192348 | 0.5234629 | 132
| Papers | 2.872439 | 1.56982 | 41 | 3.292594 | 2.650382 | 165
|  | 2004 |  |  | 2014
|  | MEAN | STD | N | MEAN | STD | N
C3S | Plant | 56.67059 | 4.127069 | 204 | 58.60152 | 3.73832 | 132 |  | 2004 | 2014
| Papers | 60.72949 | 8.577626 | 59 | 56.8677 | 15.03373 | 141 | C3S | 62 | 59
C2S | Plant | 16.46667 | 3.880991 | 210 | 13.32137 | 3.007596 | 131 | C2S | 14.2 | 16.545
| Papers | 15.58044 | 8.046298 | 59 | 18.06773 | 10.84317 | 130 | C3A | 7.505 | 7.355
C3A | Plant | 7.131429 | 2.247233 | 210 | 6.609091 | 2.013781 | 132 | C4AF | 10.49 | 9.5625
| Papers | 7.063462 | 2.755425 | 52 | 7.348333 | 2.847737 | 132
C4AF | Plant | 9.521951 | 1.922582 | 205 | 9.890909 | 1.958438 | 132
| Papers | 10.48509 | 3.305322 | 55 | 9.529739 | 3.353906 | 134